## Appendix Table 4 Experimental
Appendix Table 4. LA-ICPMS Experimental Conditions and Detection Limits
Session | Sample type | Ablation mode | Spot diameter (μm) | Pulse | Energy range 1 (mJ) | Energy range 2 (J/cm2) | Samples analyzed | D.L. (ppm) | 11B | 23Na | 25Mg | 27Al | 29Si | 31P | 35Cl | 39K | 42Ca | 43Ca | 45Sc | 46Ti | 47Ti | 49Ti | 51V | 53Cr | 55Mn | 57Fe | 59Co | 60Ni | 63Cu | 65Cu | 66Zn | 69Ga | 72Ge | 74Ge | 75As | 82Se | 85Rb | 86Sr | 88Sr | 89Y | 90Zr | 93Nb | 95Mo | 107Ag | 111Cd | 118Sn | 121Sb | 137Ba | 139La | 140Ce | 141Pr | 146Nd | 147Sm | 153Eu | 157Gd | 159Tb | 163Dy | 165Ho | 166Er | 169Tm | 172Yb | 175Lu | 178Hf | 181Ta | 182W | 197Au | 206Pb | 207Pb | 208Pb | 232Th | 238U
131120 S1 | Puck | Raster | 40 | 10 | 0.072-0.1 | 5.74-7.95 | FE1, P2-036, NL-203A, LAC5, BB-35, P21A/64.8, STH-104, BI-101, CC-100, II-102, 951-9 |  | 4.013444 | 179.0352 | 8.617671 | 27.5475 | 1017.784 | 541.7495 | 330.8563 | 23.23766 |  | 3866.8 | 4.483741 |  | 11.34042 |  | 1.636737 | 17.66859 | 3.350112 | 101.3503 | 0.9348514 | 8.56072 | 1.476907 | 4.395861 | 1.753514 |  |  |  | 29.10251 |  | 0.6045738 | 18.97662 |  | 0.4302414 | 0.2199014 | 0.3767726 | 1.399766 | 0.1258158 | 0.6901402 | 0.7221965 | 0.190605 | 0.3176131 | 2.078882 | 4.300409 | 0.7200252 | 2.125156 | 0.5989741 | 0.1376067 | 0.3926852 | 0.07365246 | 0.2122975 | 0.07289946 | 0.1187037 | 0.0401175 | 0.08739199 | 0.04495307 | 0.07923706 | 0.03732642 | 0.08747567 | 0.361395 | 0.1591105 | 0.1389932 | 0.11243 | 0.2492947 | 0.05363991
131128 S1 | Puck | Raster | 40 | 10 | 0.072-0.1 | 5.74-7.95 | MC-115, CH-T2, J-14, L4-242, 4-74D, KOV783/141, C-18-30, 951-9 |  | 9.454224 | 347.7863 | 22.67635 | 60.81563 | 4934.452 | 198.1823 | 488.9423 | 48.63764 |  | 6636.805 | 10.70146 |  | 22.85622 |  | 3.493725 | 79.21447 | 5.195764 | 180.3558 | 1.532644 | 14.72424 | 2.685213 | 8.713186 | 4.028764 |  |  |  | 38.74786 |  | 1.167006 | 16.95937 |  | 0.2833278 | 0.2645092 | 0.5278082 | 2.736175 | 0.2529401 | 1.718406 | 0.9487604 | 0.3344232 | 0.4416664 | 0.1734509 | 0.05619949 | 0.04119722 | 0.07023656 | 0.1582152 | 0.0472203 | 0.3560181 | 0.01425233 | 0.08162383 | 0.03510001 | 0.008165948 | 0.02460397 | 0.07919512 | 0.006168658 | 0.04230314 | 0.006980959 | 0.2663216 | 0.4646699 | 0.1495037 | 0.1397547 | 0.2065637 | 0.01559434 | 0.003462695
131204 S1 | Puck | Raster | 40 | 10 | 0.072-0.1 | 5.74-7.07 | AB3/792.3, H2-61, BO-203, G2/1201.4, CCM26/195.85, 154/210-220, 158-25/248.2, 4-ALV, SIL106, DOD-77, LAS-65, LSC-7912 |  | 13.51469 | 46.83923 | 12.8266 | 60.66945 | 4512.544 | 243.8784 | 381.0299 | 54.07458 |  | 4838.914 | 9.701324 |  | 14.65874 |  | 2.318051 | 84.23117 | 4.317316 | 147.9601 | 1.219173 | 12.29901 | 2.537667 | 5.953668 | 3.210327 | 1.798592 | 6.170835 | 2.122196 | 31.02889 | 57.63198 | 1.177682 | 16.82682 |  | 0.2719348 | 0.2210931 | 0.5784729 | 3.190093 | 0.6320488 | 2.862809 | 0.7492148 | 0.6654501 | 0.8154628 | 0.9625648 | 0.7237607 | 0.2395225 | 0.6641602 | 0.3355795 | 0.07219424 | 0.5158013 | 0.0342359 | 0.1116109 | 0.022625 | 0.07467611 | 0.02131767 | 0.03671552 | 0.02368241 | 0.02432507 | 0.01315978 | 0.04787361 | 0.269138 | 0.326128 | 0.1416045 | 0.1629724 | 0.03631457 | 0.007084041
131218 S1 | TS | Spot | 25 | 10 | 0.061-0.083 | 4.86-6.63 | TS1302-1 |  | 25.13434 | 227.5409 | 23.73161 | 199.4224 | 5468.073 | 1902.59 | 1479.543 | 253.0064 |  | 17255.97 | 20.26923 |  | 58.68298 |  | 10.41999 | 108.9742 | 17.06641 | 598.261 | 4.721988 | 47.55008 | 8.386311 | 19.98362 | 18.25344 | 7.123062 | 25.18382 | 9.234891 | 12.34453 | 343.9343 | 3.660219 | 66.07234 |  | 1.211263 | 0.6840773 | 2.335723 | 13.70598 | 2.650038 | 11.39001 | 2.774411 | 2.896946 | 1.829239 | 2.806389 | 1.504112 | 0.6628523 | 1.031325 | 1.307457 | 0.1149043 | 3.175693 | 0.1244632 | 1.610258 | 0.1832239 | 0.2831664 | 0.146399 | 0.7675502 | 0.05409052 | 0.2098632 | 0.03568122 | 0.3569341 | 0.8507999 | 0.2992774 | 0.3567391 | 0.4786946 | 0.1491724 | 0.1028829
131218 S2 | TS | Spot | 30 | 10 | 0.02-0.027 | 2.79-3.32 | TS1503-3 |  | 34.28084 | 358.25 | 38.47646 | 273.2382 | 9252.579 | 1581.555 | 1670.911 | 442.4005 |  | 24614.72 | 26.70729 |  | 72.19189 |  | 14.91731 | 168.0664 | 24.95704 | 883.5512 | 7.705197 | 69.43728 | 13.4464 | 35.70006 | 18.65744 | 10.14766 | 31.43148 | 12.27493 | 14.57444 | 531.9351 | 5.493693 | 90.28453 |  | 0.9950108 | 1.170578 | 3.282803 | 18.33776 | 3.196345 | 17.50245 | 3.710507 | 3.943152 | 4.515235 | 2.263224 | 0.4849784 | 0.3206679 | 0.408157 | 1.955481 | 0.169082 | 2.809314 | 0.1460651 | 0.5698925 | 0.2655862 | 0.3125094 | 0.08307092 | 0.221046 | 0.06726737 | 0.2224611 | 0.01310759 | 0.04714358 | 1.382073 | 12.55144 | 14.6306 | 0.4719168 | 0.02863881 | 0.007196374
131218 S3 | TS | Spot | 30 | 10 | 0.02-0.027 | 2.79-3.32 | AP3 |  | 25.70506 | 333.2231 | 35.06345 | 263.901 | 8843.071 | 1095.933 | 1314.684 | 440.0888 |  | 24828.33 | 24.86908 |  | 58.49352 |  | 14.24727 | 170.4648 | 25.07594 | 780.7696 | 6.734565 | 74.8169 | 13.7044 | 33.80161 | 19.244 | 9.600665 | 32.26312 | 10.8646 | 16.06314 | 447.2404 | 4.766627 | 86.72386 |  | 1.065098 | 0.8996306 | 2.926534 | 19.08935 | 3.385305 | 17.90515 | 3.625508 | 3.570193 | 4.167922 | 2.356942 | 0.4272972 | 0.2809554 | 0.5251623 | 1.802677 | 0.2902721 | 2.371472 | 0.07265166 | 0.4699312 | 0.1189114 | 0.37621 | 0.0674745 | 0.2490325 | 0.08145454 | 0.1149323 | 0.08331471 | 0.1734839 | 1.52044 | 0.553106 | 0.5475722 | 0.3232774 | 0.01159836 | 0.02732954
140124 S1 | TS | Spot | 30 | 10 | ~0.042-0.059 | ~5.93-8.38 | TS3901-1 |  | 12.05309 | 4031.076 | 8.596949 | 742.2418 | 65056.74 | 2106.922 | 2454.781 | 7229.274 |  | 76096.56 | 40.68421 |  | 36.94643 |  | 11.68572 | 133.5651 | 73.44906 | 1876.949 | 3.937798 | 104.5355 | 6.191565 | 14.91828 | 5.698608 | 12.30674 | 37.5145 | 6.447732 | 11.71222 |  | 3.448401 | 176.819 |  | 0.2370566 | 0.09697931 | 1.986504 | 12.23666 | 1.534152 | 13.22165 | 2.159274 | 2.818053 | 1.300363 | 1.50097 | 0.1394944 | 0.02972565 | 0.07489765 | 0.2661338 | 0.009243843 | 0.5971526 | 0.01233648 | 0.06160463 | 0.02204263 | 0.0336421 | 0.01037918 | 0.02425481 | 0.001801531 | 0.02686761 | 0.003492703 | 0.007534218 | 0.3477094 | 0.08498368 | 0.1297673 | 0.08408406 | 0.002522003 | 0
140124 S2 | TS | Spot | 30 | 10 | ~0.042-0.059 | ~5.93-8.38 | TS2201-2 |  | 9.898098 | 4860.425 | 10.30874 | 945.3079 | 71293.65 | 2489.441 | 3778.902 | 9109.953 |  | 91110.23 | 47.20261 |  | 35.26895 |  | 13.3785 | 185.5943 | 87.657 | 2203.732 | 4.909923 | 128.1097 | 8.223876 | 20.73009 | 5.655217 | 13.98646 | 40.58777 | 7.273287 | 13.63765 |  | 4.03532 | 185.221 |  | 0.2031085 | 0.1218657 | 2.073058 | 15.49928 | 1.865949 | 14.64728 | 2.376248 | 3.431994 | 1.198622 | 1.671683 | 0.1361753 | 0.07415796 | 0.03730546 | 0.4745543 | 0.02472358 | 0.7814302 | 0.0134038 | 0.1045802 | 0.038654 | 0.03504946 | 0.01004322 | 0.01059051 | 0 | 0.01516439 | 0.00808111 | 0.0166324 | 0.301901 | 0.1157712 | 0.121824 | 0.1140421 | 0.008007816 | 0
140124 S3 | TS | Spot | 30 | 10 | ~0.042-0.059 | ~5.93-8.38 | TS1503-2 |  | 7.753101 | 4347.231 | 8.092572 | 842.8475 | 64588.61 | 2451.437 | 2338.181 | 7892.418 |  | 80619.88 | 40.07475 |  | 31.55151 |  | 12.06132 | 176.9345 | 74.4752 | 2071.458 | 4.285816 | 108.6354 | 7.82037 | 16.60237 | 4.515851 | 12.29932 | 34.78532 | 6.806705 | 12.53729 |  | 3.784636 | 165.4704 |  | 0.1904637 | 0.07877553 | 2.283013 | 11.6194 | 1.333481 | 11.17255 | 2.063125 | 2.760323 | 1.195813 | 1.439575 | 0.1657326 | 0.04144096 | 0.0754084 | 0.1983524 | 0.01068469 | 0.4758626 | 0 | 0.01561037 | 0.01564353 | 0.02280627 | 0.01388745 | 0 | 0.0111647 | 0.03201108 | 0.003282275 | 0 | 0.2292795 | 0.04969099 | 0.09796054 | 0.06576995 | 0.006278648 | 0.001746726
140206 S1 | Puck | Spot | 30 | 10 | ~0.047-0.067 | ~6.63-9.77 | JR3131-1, 459-12, 1270D-25, 1275D-144 |  | 26.35024 | 436.6835 | 59.0391 | 184.2628 | 7322.79 | 845.2297 | 999.2374 | 78.43922 | 4566.635 | 22940.08 | 28.0702 |  | 64.93958 |  | 10.5313 | 143.7583 | 23.02952 | 699.4925 | 7.028115 | 104.1641 | 23.90651 | 33.20777 | 17.80761 | 9.416008 | 36.21417 | 12.45276 | 20.11404 | 415.9573 | 4.181843 | 101.9364 |  | 1.624088 | 0.6831231 | 4.120092 | 20.71508 | 4.709457 | 21.71504 | 5.360629 | 4.712282 | 4.921054 | 3.452974 | 0.9837673 | 0.2328655 | 1.089512 | 1.435179 | 0.2222675 | 3.063026 | 0.2564807 | 0.5275913 | 0.1058772 | 0.3619319 | 0.1020962 | 0.06535153 | 0.09221575 | 0.04078235 | 0.02326155 | 0.2610047 | 1.359526 | 1.542175 | 1.473729 | 1.009096 | 0.06831159 | 0.01323195
140206 S2 | TS | Spot | 30 | 10 | ~0.047-0.067 | ~6.63-9.77 | TS0801-2 |  | 27.4225 | 381.9342 | 57.50158 | 139.7446 | 6115.026 | 1077.564 | 2881.165 | 65.23324 | 3383.618 | 18336.27 | 20.40178 |  | 50.25229 |  | 8.219494 | 134.0057 | 20.20153 | 870.4378 | 6.405802 | 87.87405 | 23.80517 | 34.68258 | 12.66993 | 8.070148 | 29.72933 | 10.07875 | 18.52561 | 422.9855 | 3.624188 | 98.25774 |  | 0.9501965 | 0.6962028 | 3.779529 | 20.65482 | 4.428338 | 23.01217 | 3.895407 | 4.771443 | 4.991814 | 2.249057 | 0.6508731 | 0 | 0.3594971 | 2.528046 | 0.4135886 | 2.756706 | 0 | 0.307287 | 0.1596807 | 0 | 0 | 0 | 0.088387 | 0 | 0.1042075 | 0 | 0.9621446 | 1.342271 | 1.118185 | 0.8960259 | 0.06591198 | 0.0361851
140206 S3 | TS | Spot | 30 | 10 | ~0.047-0.067 | ~6.63-9.77 | TS1503-1 |  | 21.65807 | 377.0985 | 55.49668 | 136.6807 | 5683.748 | 1821.13 | 1215.436 | 67.82213 | 3379.523 | 18342.34 | 24.37856 |  | 56.63025 |  | 8.213404 | 138.6388 | 20.66897 | 909.1835 | 6.273947 | 100.3565 | 28.11576 | 41.55345 | 14.98109 | 8.37058 | 31.1203 | 11.1859 | 15.17494 | 628.7424 | 3.494898 | 93.86476 |  | 1.365057 | 1.116408 | 3.810446 | 19.69343 | 4.025392 | 20.72302 | 3.598013 | 4.700778 | 4.40396 | 3.483003 | 1.140198 | 0.251628 | 0.3616161 | 0.9228267 | 0.1190016 | 3.143879 | 0.1096941 | 0.1129234 | 0.2282815 | 0.1180697 | 0.04605975 | 0.313846 | 0.03115887 | 0.09160574 | 0 | 0.1226973 | 0.920551 | 1.356646 | 1.408247 | 0.8322034 | 0 | 0.01213577
140206 S4 | TS | Spot | 30 | 10 | ~0.047-0.067 | ~6.63-9.77 | TS1503-4 |  | 22.68326 | 375.1943 | 50.39999 | 129.5058 | 5487.947 | 1418.924 | 1596.09 | 68.89439 | 3108.483 | 17534.79 | 21.64921 |  | 69.56116 |  | 7.387051 | 131.501 | 20.72406 | 839.7038 | 7.264267 | 98.4548 | 30.4812 | 44.46446 | 15.99156 | 9.099419 | 33.31896 | 11.05741 | 13.05045 | 885.5431 | 4.047835 | 93.69107 |  | 1.383436 | 0.8774034 | 3.622285 | 17.28073 | 4.269439 | 23.10964 | 4.518371 | 4.741625 | 4.745828 | 3.712868 | 1.481798 | 0.367188 | 1.484911 | 0.8732033 | 0 | 2.346304 | 0.1625992 | 0.3326359 | 0.1583988 | 0.2189953 | 0.1320406 | 0.4744142 | 0.02487222 | 0.04754625 | 0.05878764 | 0 | 1.094529 | 1.322188 | 2.093422 | 0.8882143 | 0.1946938 | 0.03463757
140206 S5 | TS | Spot | 30 | 10 | ~0.047-0.067 | ~6.63-9.77 | TS2501-1 |  | 24.07341 | 358.9747 | 56.69802 | 121.0583 | 5376.32 | 1401.613 | 1840.056 | 68.79821 | 3109.049 | 17917.46 | 21.06841 |  | 64.47083 |  | 7.24528 | 106.1821 | 21.64192 | 706.742 | 6.226579 | 95.45675 | 28.88405 | 39.64534 | 14.44099 | 8.49769 | 29.59322 | 9.875632 | 14.1392 | 375.0246 | 3.755113 | 104.5698 |  | 1.072215 | 1.165574 | 3.758993 | 17.35631 | 4.488216 | 19.89527 | 4.379094 | 4.468919 | 5.601067 | 3.073166 | 1.067972 | 0.2285628 | 0.4537565 | 0.7357664 | 0.04814521 | 2.493973 | 0.0947778 | 0.1727559 | 0.1858823 | 0.196355 | 0.04981607 | 0.1551345 | 0.1328603 | 0.2197818 | 0.07258993 | 0.1434346 | 0.968806 | 1.304091 | 1.388646 | 1.120443 | 0.1312464 | 0.05715831
140304 S1 | Puck | Spot | 30 | 10 | ~0.049-0.076 | ~6.98-10.82 | TS3901-1, TS3901-3, TS3101-2, TS1503-3, TS1302-1, TS2201-2, TS2501-1, TS2601-2, AP3, AP4, AP5, AP9 |  | 26.24142 | 328.5428 | 25.64594 |  | 7043.253 | 973.2269 | 606.951 |  |  | 13846.13 |  |  | 51.59272 |  | 5.898907 |  | 14.81396 | 621.1226 |  |  |  | 15.90395 | 9.848692 |  |  |  | 7.705371 |  | 3.678643 | 63.17283 |  | 0.9317102 | 0.9549054 | 3.317697 | 18.24382 |  |  |  |  | 5.842169 | 3.046279 | 1.127003 | 0.3818017 |  | 2.173866 | 0.4619188 | 3.654012 |  | 0.6355096 |  |  |  | 0.2612812 |  |  |  | 0.2681922 |  |  |  | 0.6387007 | 0.07368709 | 0.05666821
140304 S2 | Puck | Spot | 30 | 10 | ~0.049-0.076 | ~6.98-10.82 | 99-6-6, 99-6-8 |  | 27.50388 | 359.2823 | 23.27657 |  | 7537.482 | 929.3554 | 1187.958 |  |  | 15167.9 |  |  | 53.38448 |  | 6.162907 |  | 15.86665 | 691.1919 |  |  |  | 30.69412 | 12.87571 |  |  |  | 8.117951 |  | 3.829619 | 63.88326 |  | 1.24783 | 0.9696574 | 3.31166 | 18.79722 |  |  |  |  | 5.24807 | 4.146393 | 1.912377 | 0.8874641 |  | 2.627748 | 0.4918838 | 4.569223 |  | 0.7899038 |  |  |  | 0.8023907 |  |  |  | 0.4216201 |  |  |  | 0.5870054 | 0.2187754 | 0.08390604
140306 S1 | Puck | Spot | 30 | 10 | ~0.054-0.069 | ~7.68-9.77 | 99-6-12, 99-6-14, 99-6-21 |  | 18.77195 | 231.9926 | 11.58007 |  | 4968.533 | 488.333 | 248.7806 |  |  | 10560.96 |  |  | 50.66085 |  | 3.464021 |  | 9.95856 | 464.3931 |  |  |  | 7.63008 | 6.198794 |  |  |  | 4.879231 |  | 2.813263 | 54.36864 |  | 1.036588 | 0.7673195 | 2.561325 | 12.7644 |  |  |  |  | 4.765699 | 2.701011 | 1.209801 | 0.4860855 |  | 2.332545 | 0.3230354 | 3.448571 |  | 0.6886483 |  |  |  | 0.1506735 |  |  |  | 0.1921633 |  |  |  | 0.48239 | 0.1055085 | 0.05547973
140306 S2 | TS | Spot | 30 | 10 | ~0.054-0.069 | ~7.68-9.77 | TS3101-1 |  | 15.83677 | 219.0967 | 12.93219 |  | 3880.678 | 441.6028 | 377.924 |  |  | 10181.83 |  |  | 37.25904 |  | 3.277018 |  | 10.03491 | 455.6635 |  |  |  | 7.516471 | 6.163725 |  |  |  | 4.259106 |  | 2.66554 | 48.75945 |  | 0.676583 | 0.8445495 | 2.407957 | 12.73267 |  |  |  |  | 4.569594 | 2.58547 | 0.5986319 | 0.2152051 |  | 1.90692 | 0.2690528 | 3.065775 |  | 0.4983718 |  |  |  | 0.08677976 |  |  |  | 0.1125335 |  |  |  | 0.367559 | 0.01414237 | 0
140306 S3 | TS | Spot | 30 | 10 | ~0.054-0.069 | ~7.68-9.77 | TS4301 |  | 15.64778 | 292.4089 | 15.85015 |  | 4461.494 | 502.0256 | 399.5382 |  |  | 11015.56 |  |  | 41.01794 |  | 4.014322 |  | 11.88318 | 566.8676 |  |  |  | 8.949378 | 6.312083 |  |  |  | 5.593835 |  | 3.044022 | 55.49555 |  | 0.8386434 | 0.6960368 | 2.985225 | 14.07825 |  |  |  |  | 5.312081 | 2.851637 | 0.9018165 | 0.2444308 |  | 2.059286 | 0.2601857 | 2.320883 |  | 0.641015 |  |  |  | 0 |  |  |  | 0.433704 |  |  |  | 0.4147952 | 0.03909826 | 0.03855127
140306 S4 | TS | Spot | 30 | 10 | ~0.054-0.069 | ~7.68-9.77 | TS2601-1 |  | 16.65257 | 295.0324 | 15.14505 |  | 4160.032 | 516.8365 | 408.3426 |  |  | 11778.58 |  |  | 40.35024 |  | 4.497895 |  | 11.9183 | 562.6906 |  |  |  | 9.39414 | 6.906986 |  |  |  | 5.700269 |  | 2.906384 | 50.59747 |  | 0.8924943 | 0.9297195 | 2.847513 | 13.66521 |  |  |  |  | 4.559827 | 3.382219 | 1.163295 | 0.5288904 |  | 2.914987 | 0.3689362 | 3.875196 |  | 0.7153768 |  |  |  | 0.4224395 |  |  |  | 0.2991794 |  |  |  | 0.5427968 | 0.3190714 | 0.09349556
140306 S5 | TS | Spot | 30 | 10 | ~0.054-0.069 | ~7.68-9.77 | TS1601-2 |  | 14.04044 | 246.24 | 13.61633 |  | 3671.336 | 388.175 | 270.0461 |  |  | 10482.85 |  |  | 35.68256 |  | 3.702896 |  | 10.72558 | 395.2677 |  |  |  | 8.454335 | 6.143577 |  |  |  | 5.078414 |  | 2.451498 | 50.39212 |  | 0.7457838 | 0.5530314 | 2.510281 | 11.34886 |  |  |  |  | 4.412204 | 2.022537 | 0.6521401 | 0.180976 |  | 2.196867 | 0.2778704 | 3.161457 |  | 0.6921245 |  |  |  | 0.04963328 |  |  |  | 0.06843969 |  |  |  | 0.3454766 | 0.01484211 | 0.03082273
140310 S1 | TS | Spot | 30 | 10 | ~0.042-0.067 | ~5.93-9.42 | TS2202 |  | 23.93835 | 354.7756 | 19.05919 |  | 6300.137 | 730.7162 | 825.557 |  |  | 14999.45 |  |  | 56.31089 |  | 5.201065 |  | 15.53951 | 592.4396 | [8 empty] | 6.176123 |  | 3.449923 |  | 1.478129 | 0.9390401 | 0.78816 | 2.800941 | 15.87571 |  |  |  |  | 5.655386 | 3.249586 | 1.200142 | 0.543773 |  | 3.710353 | 0.405398 | 3.393361 |  | 1.304734 |  |  |  | 0.4447378 |  |  |  | 0.2655194 |  |  |  |  | 0.1440647 | 0.06070224
140310 S2 | TS | Spot | 30 | 10 | ~0.042-0.067 | ~5.93-9.42 | AP7 |  | 20.41427 | 349.1934 | 20.98053 |  | 5887.069 | 715.0245 | 618.8568 |  |  | 14538.42 |  |  | 53.53007 |  | 5.250052 |  | 14.96951 | 635.8853 | [8 empty] | 6.406021 |  | 3.510371 |  | 1.292518 | 0.97205 | 0.8684264 | 2.917807 | 15.99027 |  |  |  |  | 5.528573 | 3.301837 | 1.407959 | 0.3350184 |  | 2.247623 | 0.1995702 | 3.871256 |  | 0.5445581 |  |  |  | 0.1152404 |  |  |  | 0.4262519 |  |  |  |  | 0.08478549 | 0.05238328
140310 S3 | TS | Spot | 30 | 10 | ~0.042-0.067 | ~5.93-9.42 | AP8 |  | 14.17867 | 338.14 | 19.99971 |  | 5000.559 | 738.1339 | 546.7905 |  |  | 16270.86 |  |  | 46.15306 |  | 5.787454 |  | 15.15502 | 725.9595 | [8 empty] | 6.49753 |  | 3.672521 |  | 1.696808 | 0.9915666 | 0.7443059 | 3.089557 | 18.05981 |  |  |  |  | 5.489407 | 3.522156 | 1.769794 | 0.4180574 |  | 1.633101 | 0.3089707 | 3.832212 |  | 0.9948632 |  |  |  | 0.1724591 |  |  |  | 0.08872618 |  |  |  |  | 0.1260748 | 0.03093133
140310 S4 | TS | Spot | 30 | 10 | ~0.042-0.067 | ~5.93-9.42 | AP10 |  | 15.37591 | 322.9759 | 17.12391 |  | 5089.327 | 697.9695 | 505.6376 |  |  | 14462.42 |  |  | 43.12239 |  | 5.447074 |  | 14.81939 | 643.7759 | [8 empty] | 6.547367 |  | 3.443864 |  | 1.1556 | 0.8658683 | 1.020762 | 2.908594 | 14.8793 |  |  |  |  | 5.260419 | 2.945175 | 0.9179309 | 0.4185007 |  | 2.395213 | 0.1422866 | 3.320058 |  | 0.7132924 |  |  |  | 0 |  |  |  | 0.3597065 |  |  |  |  | 1.301416 | 0.01511876
140310 S5 | TS | Spot | 30 | 10 | ~0.042-0.067 | ~5.93-9.42 | DB8 |  | 15.14844 | 319.9893 | 19.80505 |  | 4822.922 | 718.8414 | 488.2936 |  |  | 15971.79 |  |  | 46.73958 |  | 5.603257 |  | 14.62132 | 772.1144 | [8 empty] | 6.628646 |  | 3.333559 |  | 1.799892 | 0.890991 | 0.8639893 | 2.884478 | 14.98418 |  |  |  |  | 5.183289 | 2.958607 | 0.9938932 | 0.342851 |  | 2.306471 | 0.2347612 | 3.112049 |  | 0.7486154 |  |  |  | 0 |  |  |  | 0.6261546 |  |  |  |  | 0.09915778 | 0.01239607
140310 S6 | TS | Spot | 30 | 10 | ~0.042-0.067 | ~5.93-9.42 | TS1502 |  | 19.64963 | 396.8682 | 22.11808 |  | 5784.202 | 770.7249 | 858.5223 |  |  | 17743.75 |  |  | 59.5116 |  | 7.124363 |  | 17.17331 | 699.7745 |  |  |  | 19.03977 | 11.66191 |  |  |  | 8.326866 |  | 4.329064 |  | 1.659577 | 1.096311 | 1.186299 | 3.425429 | 17.64494 |  |  |  |  | 6.746674 | 3.739146 | 1.435766 | 0.4740672 |  | 3.431305 | 0.5229702 | 3.563559 |  | 0.8026811 |  |  |  | 0.1795673 |  |  |  | 0.3203996 |  |  |  | 0.7277207 | 0.1312578 | 0.03317801
140310 S7 | TS | Spot | 30 | 10 | ~0.042-0.067 | ~5.93-9.42 | AP5 |  | 17.32223 | 403.9725 | 25.50577 |  | 5599.122 | 736.3694 | 503.7025 |  |  | 17556.29 |  |  | 52.56642 |  | 6.703332 |  | 17.47324 | 645.125 |  |  |  | 17.58856 | 12.62932 |  |  |  | 7.534525 |  | 3.9085 |  | 1.503563 | 0.9968754 | 0.8185209 | 3.050538 | 16.30531 |  |  |  |  | 5.612676 | 2.945511 | 2.505782 | 0.5760805 |  | 2.522836 | 0.2005435 | 3.352706 |  | 0.8810635 |  |  |  | 0.2881988 |  |  |  | 0.4819356 |  |  |  | 0.5054107 | 0.2938682 | 0.03021753
140310 S8 | TS | Spot | 30 | 10 | ~0.042-0.067 | ~5.93-9.42 | TS3101-2 |  | 16.46791 | 415.6697 | 23.56257 |  | 5441.331 | 836.2264 | 605.4581 |  |  | 17690.17 |  |  | 58.33165 |  | 6.638354 |  | 18.37124 | 666.3309 |  |  |  | 17.99929 | 10.99622 |  |  |  | 8.109781 |  | 3.881362 |  | 2.109841 | 1.351627 | 1.015888 | 3.098752 | 17.15073 |  |  |  |  | 5.70552 | 3.859633 | 2.597786 | 0.5118309 |  | 3.417133 | 0.3794052 | 3.483804 |  | 0.5689583 |  |  |  | 0.09969489 |  |  |  | 0.5115485 |  |  |  | 0.5109772 | 0.2550118 | 0.05345921
140312 S1 | TS | Spot | 30 | 10 | ~0.042-0.067 | ~5.93-9.42 | EMC87040804 |  | 14.26781 | 394.2849 | 18.52911 |  | 4007.512 | 517.7192 | 388.4309 |  |  | 12517.33 |  |  | 43.08388 |  | 5.538787 |  | 13.01839 | 497.0587 |  |  |  | 19.277 | 7.646608 |  |  |  | 7.238725 |  | 2.837672 |  | 0.8184415 | 0.7373426 | 0.7076038 | 2.191602 | 12.18706 |  |  |  |  | 4.267099 | 1.932039 | 0.4635213 | 0.3232443 |  | 1.838196 | 0.1624239 | 2.044443 |  | 0.7087163 |  |  |  | 0.2496168 |  |  |  | 0.253841 |  |  |  | 0.3093176 | 0 | 0
140312 S2 | TS | Spot | 30 | 10 | ~0.042-0.067 | ~5.93-9.42 | EMC87040815 |  | 14.13738 | 426.7667 | 24.13072 |  | 4450.456 | 670.348 | 386.214 |  |  | 15292.59 |  |  | 55.42821 |  | 6.502404 |  | 14.90429 | 528.2614 |  |  |  | 20.8741 | 9.672133 |  |  |  | 8.317505 |  | 3.220371 |  | 1.031626 | 0.8216276 | 0.6742052 | 2.512739 | 14.18254 |  |  |  |  | 5.049396 | 2.365305 | 0.7470598 | 0.2853244 |  | 1.958832 | 0.2696715 | 2.903465 |  | 0.654943 |  |  |  | 0.1656666 |  |  |  | 0.1413461 |  |  |  | 0.3255368 | 0.06994095 | 0.01177965
140312 S3 | TS | Reduced energy spot* | 30 | 2 | ~0.042-0.067 | ~5.93-9.42 | PG0433 |  | 70.52169 | 1756.919 | 75.76142 |  | 17698.38 | 3289.328 | 1821.864 |  |  | 61649.76 |  |  | 224.4805 |  | 27.16348 |  | 55.51836 | 2046.428 |  |  |  | 86.42735 | 35.6283 |  |  |  | 36.70226 |  | 13.2883 |  | 3.779102 | 3.730784 | 4.587546 | 10.83633 | 52.70291 |  |  |  |  | 16.14436 | 10.6747 | 4.143914 | 0.9060097 |  | 5.597019 | 0.8345064 | 12.25758 |  | 2.5859 |  |  |  | 1.073312 |  |  |  | 2.019466 |  |  |  | 1.609216 | 0.2470292 | 0
140312 S4 | TS | Reduced energy spot* | 30 | 4 | ~0.042-0.067 | ~5.93-9.42 | 87SMR63 |  | 39.03884 | 985.603 | 45.13794 |  | 9435.938 | 1466.043 | 1253.118 |  |  | 31784.6 |  |  | 105.9896 |  | 14.37851 |  | 30.40005 | 1216.108 |  |  |  | 48.47212 | 22.61186 |  |  |  | 18.58207 |  | 7.134415 |  | 6.718268 | 2.210901 | 2.075381 | 5.077109 | 30.7184 |  |  |  |  | 9.522052 | 6.670047 | 47.3822 | 1.815714 |  | 4.740517 | 0.8552149 | 5.796719 |  | 1.34181 |  |  |  | 0.5555591 |  |  |  | 0.4230443 |  |  |  | 1.124642 | 0.6490354 | 0.1467694
140313 S1 | TS | Reduced energy spot* | 30 | 4 | ~0.01-0.02 | ~1.4-2.44 | 87SMR65B |  | 80.09618 | 1358.782 | 434.9433 |  | 28048.73 | 3214.996 | 3162.047 |  |  | 47896.23 |  |  | 227.4259 |  | 32.02718 |  | 31.89335 | 1140.108 |  |  |  | 51.98447 | 27.04589 |  |  |  | 18.67068 |  | 7.232687 |  | 11.79287 | 2.499933 | 1.669771 | 4.578562 | 23.53414 |  |  |  |  | 8.193436 | 8.821335 | 9.792828 | 2.221636 |  | 4.111266 | 0.774261 | 5.364927 |  | 2.029414 |  |  |  | 0.9621625 |  |  |  | 1.4643 |  |  |  | 2.306413 | 0.7059663 | 0.4404954
140313 S2 | TS | Reduced energy spot* | 30 | 5 | ~0.01-0.02 | ~1.4-2.44 | 87SMR340 |  | 62.51435 | 1325.567 | 356.4342 |  | 26589.23 | 2710.161 | 1511.013 |  |  | 46277.55 |  |  | 161.7733 |  | 36.7738 |  | 28.75338 | 855.0556 |  |  |  | 53.48569 | 29.57775 |  |  |  | 16.36968 |  | 6.033408 |  | 4.010838 | 1.056134 | 1.710835 | 4.564918 | 24.39009 |  |  |  |  | 7.087663 | 3.987541 | 0.9883556 | 0.4697964 |  | 3.616842 | 0.4530144 | 4.834818 |  | 0.675724 |  |  |  | 0.2315237 |  |  |  | 1.200698 |  |  |  | 4.893841 | 0 | 0.02150138
140313 S3 | TS | Reduced energy spot* | 30 | 5 | ~0.01-0.02 | ~1.4-2.44 | WBX-SLAT1 |  | 55.72033 | 1128.422 | 410.1104 |  | 27556.22 | 1290.945 | 1806.018 |  |  | 47937.95 |  |  | 139.3039 |  | 39.57978 |  | 29.34758 | 1124.168 |  |  |  | 52.68768 | 29.33313 |  |  |  | 16.37862 |  | 5.519534 |  | 1.777044 | 1.668028 | 1.341534 | 4.276739 | 24.6665 |  |  |  |  | 7.296528 | 4.125126 | 2.144992 | 0.5529401 |  | 3.4237 | 0.1938619 | 2.884096 |  | 0.9944345 |  |  |  | 0 |  |  |  | 1.002495 |  |  |  | 0.5718829 | 0.160021 | 0.02448875
140313 S4 | TS | Spot | 30 | 10 | ~0.044-0.052 | ~6.28-7.33 | AP4 |  | 20.04249 | 454.0084 | 158.6521 |  | 10254.52 | 599.5734 | 681.1026 |  |  | 17783.6 |  |  | 54.03752 |  | 14.90209 |  | 12.0538 | 378.4831 |  |  |  | 20.40386 | 10.03684 |  |  |  | 6.426264 |  | 2.275829 |  | 0.6685308 | 0.5654827 | 0.5176307 | 1.741082 | 9.488717 |  |  |  |  | 2.713779 | 1.389896 | 0.4269124 | 0.2005515 |  | 0.5575348 | 0.1033262 | 1.119579 |  | 0.5028979 |  |  |  | 0.1117306 |  |  |  | 0.264537 |  |  |  | 0.2614725 | 0.06597942 | 0.01473656
140313 S5 | TS | Reduced energy spot* | 30 | 5 | ~0.01-0.02 | ~1.4-2.44 | SMR96-110 |  | 55.92014 | 1388.536 | 343.7279 |  | 30970.27 | 1949.853 | 1332.268 |  |  | 49925.9 |  |  | 141.555 |  | 36.80467 |  | 32.60553 | 1141.488 |  |  |  | 51.66982 | 29.88281 |  |  |  | 17.85651 |  | 5.856118 |  | 2.004418 | 1.853051 | 1.64997 | 4.696885 | 24.93921 |  |  |  |  | 6.820901 | 3.649809 | 2.02817 | 0.3913047 |  | 0.9258583 | 0.4486965 | 4.567157 |  | 0.4005189 |  |  |  | 0.6418963 |  |  |  | 0.4342082 |  |  |  | 1.005581 | 0.03764404 | 0
140313 S6 | TS | Reduced energy spot* | 30 | 5 | ~0.01-0.02 | ~1.4-2.44 | 112040 |  | 65.56686 | 1507.602 | 350.9972 |  | 32373.12 | 1711.568 | 1287.102 |  |  | 49286.03 |  |  | 152.6286 |  | 38.56499 |  | 34.73522 | 1227.222 |  |  |  | 58.79933 | 30.50745 |  |  |  | 20.35147 |  | 6.912162 |  | 4.030945 | 2.867475 | 3.882034 | 5.488302 | 32.5176 |  |  |  |  | 8.555416 | 4.922336 | 4.380331 | 2.135974 |  | 4.301773 | 0.7216619 | 4.526 |  | 3.3051 |  |  |  | 1.439462 |  |  |  | 1.327093 |  |  |  | 1.402516 | 1.048792 | 0.4404518
140313 S7 | TS | Reduced energy spot* | 30 | 5 | ~0.01-0.02 | ~1.4-2.44 | 111953 |  | 61.39375 | 1460.769 | 314.9359 |  | 28682.62 | 2517.432 | 1976.23 |  |  | 44094.94 |  |  | 151.4608 |  | 34.91404 |  | 33.39882 | 970.1983 |  |  |  | 54.79681 | 28.23325 |  |  |  | 17.46463 |  | 6.256921 |  | 5.477164 | 2.589182 | 1.354821 | 4.837965 | 27.16732 |  |  |  |  | 7.297701 | 7.013959 | 10.06259 | 1.705292 |  | 1.907522 | 0.8259917 | 5.666281 |  | 0.8659657 |  |  |  | 1.325588 |  |  |  | 0.752943 |  |  |  | 0.9273224 | 1.454096 | 0.241463
140616 S1 | Puck | Spot | 30 | 10 | 0.054-0.067 | 7.68-9.42 | TS3901-1, TS3901-3, TS3101-2, TS1503-3, TS1302-1, TS2501-1 |  |  |  | 6.895359 |  | 41259.17 | 817.9568 |  |  |  | 44093.72 |  | 40.48907 |  | 10.1647 | 4.737831 |  | 40.96174 |  |  |  |  | 8.470183 | 2.678947 |  |  |  | 2.273044 |  | 1.354836 |  | 0.2948095 | 0.2380637 | 0.05047453 | 0.2938589 | 2.550627 |  |  |  |  | 0.3168561 | 0.6289771 | 0.778162 | 0.08358072 | 0.2677785 | 0.1330155 | 0.03214843 | 0.1033683 |  | 0.0706466 |  |  |  | 0.04509632 | 0.01992083 |  |  | 0.1684253 |  |  |  | 0.4738875 | 0.05660131 | 0.01866339
140617 S1 | Puck | Spot | 30 | 10 | 0.049-0.072 | 6.98-9.77 | TS2501-1, 99-6-6, 99-6-8, 99-6-12, 99-6-14, 99-6-21 |  |  |  | 38.58603 |  | 8394.229 | 1575.805 |  |  |  | 16327.93 |  | 74.4096 |  | 42.12383 | 7.284437 |  | 18.65202 |  |  |  |  | 16.89944 | 12.49679 |  |  |  | 12.93407 |  | 3.776726 |  | 1.419642 | 1.062104 | 0.525827 | 2.056132 | 14.62709 |  |  |  |  | 4.07711 | 2.653534 | 3.014484 | 0.6135532 | 2.094413 | 1.713192 | 0.2465848 | 1.795143 |  | 0.7144833 |  |  |  | 0.2440975 | 0.1409917 |  |  | 0.6966406 |  |  |  | 9.870914 | 0.3555742 | 0.1200795
140617 S2 | Puck | Spot | 30 | 10 | 0.049-0.072 | 6.98-9.77 | AP4, AP8, AP9, AP10, TS2201-2 |  |  |  | 39.16289 |  | 10366.15 | 1294.562 |  |  |  | 18282.43 |  | 75.24899 |  | 41.02147 | 7.411893 |  | 21.37176 |  |  |  |  | 19.87657 | 15.59608 |  |  |  | 13.40265 |  | 4.040654 |  | 1.350003 | 1.029551 | 0.6279878 | 2.095977 | 14.43405 |  |  |  |  | 4.301211 | 4.570467 | 1.513599 | 0.4132278 | 1.35392 | 1.698219 | 0.2514514 | 1.918721 |  | 0.5638396 |  |  |  | 0.222434 | 0.1377351 |  |  | 0.4446464 |  |  |  | 0.3523471 | 0.2071711 | 0.1970151
140618 S1 | Puck | Spot | 30 | 10 | 0.049-0.064 | 6.98-9.08 | AP3, AP5, TS2601-2 |  |  |  | 42.59619 |  | 17148.96 | 1631.284 |  |  |  | 20607.08 |  | 115.6547 |  | 45.53055 | 8.339998 |  | 23.8642 |  |  |  |  | 34.77748 | 19.66338 |  |  |  | 16.28009 |  | 4.928389 |  | 2.005412 | 1.340954 | 1.185145 | 2.596176 | 18.6731 |  |  |  |  | 5.976622 | 3.413952 | 4.342936 | 0.8616166 | 2.672924 | 1.98926 | 0.396454 | 2.608003 |  | 0.8440904 |  |  |  | 0.4831713 | 0.1520796 |  |  | 1.340118 |  |  |  | 0.7551289 | 0.362357 | 0.2115305
140618 S2 | Puck | Spot | 30 | 10 | 0.049-0.064 | 6.98-9.08 | JR3131-1, 459-12, 1270D-25, 1275D-144 |  |  |  | 41.87865 |  | 19279.31 | 1640.171 |  |  |  | 21892.22 |  | 103.2629 |  | 53.70541 | 9.295847 |  | 23.76987 |  |  |  |  | 36.78063 | 25.49466 |  |  |  | 19.18952 |  | 4.920478 |  | 1.934776 | 1.645123 | 0.9668664 | 2.568107 | 17.58811 |  |  |  |  | 5.863533 | 3.806071 | 3.049403 | 0.6716859 | 2.233725 | 1.771488 | 0.3749138 | 2.442093 |  | 0.9963578 |  |  |  | 0.316798 | 0.1431928 |  |  | 2.52227 |  |  |  | 3.243008 | 0.2846164 | 0.1635861
140625 S1 | Puck | Spot | 30 | 10 | 0.054-0.069 | 7.68-9.77 | TS1503-3, AP8, AP9, TS2601-1, DB8, PG0425, PG0433 |  |  |  | 21.75744 |  | 11127.55 | 1029.759 |  |  |  | 2565.614 |  | 64.30888 |  | 32.88987 | 3.139512 |  | 12.14558 |  |  |  |  | 7.340454 | 10.41155 |  |  |  | 12.6948 |  | 1.04994 |  | 1.377822 | 1.12075 | 0.6371207 | 0.3716631 | 1.34479 |  |  |  |  | 1.351089 | 2.075889 | 2.939886 | 0.569967 | 1.951103 | 1.321137 | 0.4989497 | 1.43449 |  | 0.8773123 |  |  |  | 0.67298 | 0.278883 |  |  | 0.9642583 |  |  |  | 1.22907 | 0.4207482 | 0.2827241
140626 S1 | Puck | Spot | 30 | 10 | 0.049-0.072 | 6.98-9.77 | TS1503-1, ARCH-1, WBX-SLAT1, WBX-SLAB1, WBX-SLAB2, HC-Car, TS0501 |  |  |  | 24.47033 |  | 11830.56 | 1063.099 |  |  |  | 2589.833 |  | 61.13623 |  | 26.74553 | 2.502684 |  | 11.90258 |  |  |  |  | 5.057582 | 34.88335 |  |  |  | 9.238294 |  | 1.296647 |  | 2.070885 | 1.170036 | 0.2981106 | 0.2724967 | 1.364365 |  |  |  |  | 1.270983 | 3.242346 | 4.786592 | 0.6784928 | 2.649401 | 1.267501 | 0.3239896 | 1.104022 |  | 0.8336604 |  |  |  | 0.5312146 | 0.1619894 |  |  | 1.070238 |  |  |  | 0.4872051 | 0.3605388 | 0.1725874
140626 S2 | Puck | Spot | 30 | 10 | 0.049-0.072 | 6.98-9.77 | TS3101-1, DB8 |  |  |  | 28.94667 |  | 16271.9 | 1582.137 |  |  |  | 3109.078 |  | 73.84965 |  | 35.89684 | 2.990119 |  | 14.95489 |  |  |  |  | 7.386046 | 4.222449 |  |  |  | 11.77429 |  | 1.733367 |  | 2.437914 | 1.001148 | 0.4653783 | 0.263448 | 1.300794 |  |  |  |  | 1.686076 | 3.454949 | 5.420933 | 0.9193961 | 3.463598 | 1.273494 | 0.4420153 | 1.231387 |  | 0.8583927 |  |  |  | 0.9373977 | 0.2265531 |  |  | 0.5434486 |  |  |  | 0.5609402 | 0.4833658 | 0.3380551
140627 S1 | Puck | Spot | 30 | 10 | 0.044-0.069 | 5.93-9.77 | TS1503-4, 87SMR63, 111958, 9-6-21 |  |  |  | 28.63735 |  | 10493.96 | 1979.146 |  |  |  | 4185.911 |  | 65.23771 |  | 17.50487 | 2.078302 |  | 11.36902 |  |  |  |  | 4.647109 | 6.340742 |  |  |  | 8.534491 |  | 1.57864 |  | 2.164485 | 1.021928 | 0.4000221 | 0.3046446 | 0.9526593 |  |  |  |  | 1.195422 | 2.991205 | 4.305424 | 0.714553 | 2.725103 | 1.104811 | 0.3357645 | 1.073316 |  | 0.6039779 |  |  |  | 0.2427297 | 0.1229763 |  |  | 0.4178061 |  |  |  | 0.6512359 | 0.3197792 | 0.1233956
140627 S2 | TS | Spot | 30 | 10 | 0.044-0.069 | 5.93-9.77 | 8946 |  |  |  | 30.21839 |  | 10763.26 | 14817.65 |  |  |  | 11461.25 |  | 67.05528 |  | 17.263 | 2.477671 |  | 15.72919 |  |  |  |  | 3.881241 | 5.110026 |  |  |  | 9.811866 |  | 1.406702 |  | 4.356753 | 3.011873 | 0.6692683 | 0.2712186 | 1.634165 |  |  |  |  | 1.077187 | 4.354534 | 4.653713 | 1.722511 | 6.504166 | 3.388712 | 1.441642 | 3.454011 |  | 1.552806 |  |  |  | 0.9293357 | 0.2738505 |  |  | 0.2036385 |  |  |  | 1.610019 | 1.419605 | 1.053112
140627 S3 | TS | Spot | 30 | 10 | 0.044-0.069 | 5.93-9.77 | NZ10-14 |  |  |  | 23.19716 |  | 10042.12 | 2192.864 |  |  |  | 4684.463 |  | 64.56724 |  | 17.81624 | 2.04181 |  | 12.18142 |  |  |  |  | 3.392329 | 3.938813 |  |  |  | 8.57713 |  | 1.175934 |  | 0.8274301 | 0.7217295 | 0.4021111 | 0.1220075 | 0.8116468 |  |  |  |  | 0.5428932 | 0.4067143 | 2.695874 | 1.003827 | 0.7290596 | 1.753236 | 0.5088787 | 2.01338 |  | 0.8271171 |  |  |  | 0.8612443 | 0.1673391 |  |  | 0.3377155 |  |  |  | 0.6192708 | 0.1611153 | 0.3749504
140728 S1 | Puck | Spot | 30 | 10 | 0.049-0.064 | 6.98-8.03 | TS2601-2, AP7, AP8, IIJV9270a, 87SMR69 |  |  |  | 59.39236 |  | 18432.9 | 5533.201 |  |  |  | 11800.54 |  | 144.2096 |  | 71.65261 | 8.94408 |  | 35.90383 |  |  |  |  | 25.90971 | 11.15967 |  |  |  | 24.19325 |  | 2.958624 |  | 18.6493 | 16.1033 | 5.504709 | 1.303667 | 3.80059 |  |  |  |  | 3.826978 | 30.24521 | 58.96623 | 9.249511 | 37.43554 | 14.33275 | 3.121978 | 13.41259 |  | 8.619813 |  |  |  | 6.75187 | 1.78969 |  |  | 1.603136 |  |  |  | 1.909838 | 3.619031 | 2.096648
140729 S1 | Puck | Spot | 30 | 10 | 0.052-0.069 | 7.68-9.77 | 87SMR5, 87SMR10, 87SMR24, 87SMR42, 87SMR48 |  |  |  | 44.36552 |  | 15981.31 | 5171.557 |  |  |  | 11419.13 |  | 128.3376 |  | 57.22537 | 9.555853 |  | 22.18495 |  |  |  |  | 24.21325 | 11.18456 |  |  |  | 17.23624 |  | 4.983502 |  | 129.7068 | 10.81031 | 3.815505 | 2.719836 | 6.880897 |  |  |  |  | 8.03257 | 63.06655 | 125.4969 | 15.99194 | 56.09185 | 18.68893 | 5.814066 | 15.62695 |  | 8.93819 |  |  |  | 6.160384 | 2.582023 |  |  | 3.515822 |  |  |  | 4.325177 | 5.346151 | 2.8011
140730 S1 | Puck | Spot | 30 | 10 | 0.049-0.069 | 6.98-9.77 | JLA4-8-1 |  |  |  | 35.53701 |  | 12217.66 | 283.3554 |  |  |  | 5909.42 |  | 77.92799 |  | 50.88719 | 7.926458 |  | 15.28885 |  |  |  |  | 17.03048 | 9.695387 |  |  |  | 12.17417 |  | 3.527438 |  | 9.143452 | 10.15415 | 3.236996 | 2.802884 | 4.822021 |  |  |  |  | 5.777909 | 19.65966 | 32.1381 | 7.882403 | 23.52373 | 11.3395 | 4.01618 | 11.22073 |  | 7.889042 |  |  |  | 6.061575 | 2.528837 |  |  | 3.05988 |  |  |  | 3.026639 | 3.280982 | 2.579663
141006 S1 | Puck | Spot | 30 | 10 | 0.047-0.067 | 6.63-9.42 | JLA4-8-1, JLA5-8-1, JLA5-10-1, GNX1-1-1 |  |  |  | 34.26055 |  | 6965.872 | 2421.944 |  |  |  | 5486.595 |  | 45.28634 |  | 25.35118 | 4.316445 |  | 13.40899 |  |  |  |  | 10.30735 | 5.742995 |  |  |  | 7.247725 |  | 1.473812 |  | 6.55158 | 7.670108 | 1.488941 | 1.238768 | 1.988387 |  |  |  |  | 2.808646 | 14.861 | 28.75376 | 4.642869 | 18.66397 | 7.462174 | 1.700887 | 6.85995 |  | 4.495967 |  |  |  | 3.133061 | 0.9949731 |  |  | 1.05596 |  |  |  | 2.182075 | 1.620134 | 1.007344
141014 S1 | Puck | Spot | 30 | 10 | 0.03-0.044 | 4.19-6.63 | 87SMR5, 87SMR10, 87SMR24, 87SMR42, 87SMR48, 87SMR69, TS2601-2, AP7, AP8, IIJV9270a |  |  |  | 51.87606 |  | 5169.367 | 3067.824 |  |  |  | 5000.937 |  | 64.78906 |  | 13.53169 | 2.311194 |  | 16.02063 |  |  |  |  | 9.755957 | 8.499517 |  |  |  | 11.21087 |  | 1.343984 |  | 16.4232 | 5.416975 | 1.27327 | 0.8930614 | 2.548856 |  |  |  |  | 2.53786 | 14.99126 | 25.64316 | 4.503561 | 15.78716 | 6.924588 | 1.702163 | 6.111485 |  | 3.801441 |  |  |  | 2.605372 | 0.9550598 |  |  | 1.083826 |  |  |  | 1.280877 | 1.736424 | 0.9225405
141014 S2 | TS | Spot | 30 | 10 | 0.03-0.044 | 4.19-6.63 | 22-2R5-69 |  |  |  | 69.16158 |  | 6807.843 | 2240.31 |  |  |  | 3655.503 |  | 60.96631 |  | 17.67075 | 1.592086 |  | 9.504457 |  |  |  |  | 7.290795 | 5.159241 |  |  |  | 7.845356 |  | 1.07717 |  | 4.909896 | 8.262349 | 1.314369 | 0.5628108 | 1.032083 |  |  |  |  | 2.305316 | 4.590736 | 11.46656 | 2.194121 | 10.32592 | 5.878623 | 1.390622 | 6.142934 |  | 4.393511 |  |  |  | 2.860869 | 0.5910125 |  |  | 0.3920086 |  |  |  | 0.6096681 | 0.7764137 | 0.4740152
Footnote:
* Laser energy was reduced for in situ apatite analysis in thin section of standard thickness to avoid burning through the sample.